## Sheet1
Electrode Check
Ele No. | CP005A
Punched Area | 1.766
Al weight | 9.6
Al thickness | 20
SheetNo | Width Position | Length Position | Weight | Thickness | SCE-L | SCE-a | SCE-b | SCI-L | SCI-a | SCI-b | Loading | Density
[Number] | [A or B] | [a,b,c,,,] | [mg] | [um] | [-] | [-] | [-] | [-] | [-] | [-] | [mg/cm2] | [g/cc]
1 | A | a | 36.53 | 72 | 25.09 | -0.39 | -1.03 | 26.67 | -0.36 | -0.58 | 15.24915 | 2.932529
1 | A | b | 36.42 | 72 | 24.82 | -0.45 | -1.09 | 26.63 | -0.36 | -0.55 | 15.18686 | 2.920551
1 | A | c | 37.28 | 71 | 24.89 | -0.44 | -1.06 | 26.52 | -0.36 | -0.56 | 15.67384 | 3.073302
1 | A | d | 36.23 | 72 | 24.69 | -0.38 | -1 | 26.25 | -0.33 | -0.52 | 15.07928 | 2.899861
1 | B | a | 36.74 | 70 | 25.34 | -0.46 | -1.28 | 27.92 | -0.31 | -0.5 | 15.36806 | 3.073613
1 | B | b | 37.67 | 70 | 25.65 | -0.45 | -1.2 | 28.13 | -0.35 | -0.48 | 15.89468 | 3.178935
1 | B | c | 36.82 | 70 | 25.09 | -0.42 | -1.02 | 26.94 | -0.36 | -0.5 | 15.41336 | 3.082673
1 | B | d | 36.76 | 69 | 25.16 | -0.47 | -1.07 | 27.2 | -0.32 | -0.47 | 15.37939 | 3.138651
2 | A | a | 36.41 | 72 | 24.7 | -0.45 | -0.95 | 26.26 | -0.33 | -0.58 | 15.1812 | 2.919462
2 | A | b | 37.04 | 71 | 24.52 | -0.46 | -1.04 | 26.17 | -0.33 | -0.6 | 15.53794 | 3.046655
2 | A | c | 36.36 | 72 | 24.61 | -0.46 | -1.06 | 26.34 | -0.35 | -0.58 | 15.15289 | 2.914017
2 | A | d | 36.26 | 70 | 24.24 | -0.42 | -0.94 | 25.66 | -0.33 | -0.52 | 15.09626 | 3.019253
2 | B | a | 35.97 | 71 | 25.47 | -0.46 | -1.1 | 27.51 | -0.33 | -0.51 | 14.93205 | 2.927853
2 | B | b | 35.69 | 71 | 24.87 | -0.45 | -1.16 | 27 | -0.32 | -0.52 | 14.7735 | 2.896765
2 | B | c | 35.27 | 70 | 24.65 | -0.37 | -1.08 | 26.48 | -0.32 | -0.54 | 14.53567 | 2.907135
2 | B | d | 35.27 | 68 | 25.02 | -0.43 | -1.09 | 27.05 | -0.3 | -0.51 | 14.53567 | 3.028265
3 | A | a | 35.64 | 74 | 24.12 | -0.41 | -0.84 | 25.28 | -0.35 | -0.54 | 14.74519 | 2.73059
3 | A | b | 35.21 | 67 | 23.95 | -0.39 | -0.83 | 24.94 | -0.35 | -0.59 | 14.5017 | 3.085468
3 | A | c | 34.81 | 74 | 23.86 | -0.43 | -0.82 | 24.76 | -0.37 | -0.61 | 14.2752 | 2.643555
3 | A | d | 35.68 | 67 | 23.99 | -0.41 | -0.82 | 25.09 | -0.35 | -0.56 | 14.76784 | 3.142093
3 | B | a | 33.76 | 74 | 25.47 | -0.46 | -1.15 | 27.76 | -0.32 | -0.49 | 13.68063 | 2.533451
3 | B | b | 35.23 | 66 | 25.51 | -0.46 | -1.32 | 28.22 | -0.34 | -0.5 | 14.51302 | 3.155005
3 | B | c | 34.22 | 72 | 25.36 | -0.49 | -1.3 | 27.94 | -0.3 | -0.49 | 13.94111 | 2.680983
3 | B | d | 35.56 | 68 | 25.13 | -0.51 | -1.19 | 27.44 | -0.34 | -0.49 | 14.69989 | 3.062476
5 | A | a | 35.47 | 72 | 24.15 | -0.39 | -0.92 | 25.5 | -0.34 | -0.53 | 14.64892 | 2.817101
5 | A | b | 35.36 | 73 | 24.25 | -0.4 | -0.85 | 25.48 | -0.35 | -0.56 | 14.58664 | 2.752196
5 | A | c | 35.31 | 71 | 24.51 | -0.45 | -0.99 | 26.01 | -0.37 | -0.56 | 14.55832 | 2.854573
5 | A | d | 34.92 | 72 | 24.07 | -0.4 | -0.91 | 25.24 | -0.33 | -0.61 | 14.33749 | 2.757209
5 | B | a | 35.92 | 68 | 25.67 | -0.46 | -1.16 | 28.18 | -0.32 | -0.47 | 14.90374 | 3.104945
5 | B | b | 35.56 | 68 | 25.41 | -0.46 | -1.16 | 27.65 | -0.33 | -0.5 | 14.69989 | 3.062476
5 | B | c | 35.32 | 68 | 25.33 | -0.43 | -1.15 | 27.66 | -0.32 | -0.5 | 14.56399 | 3.034164
5 | B | d | 35.11 | 67 | 25.88 | -0.46 | -1.14 | 28.11 | -0.34 | -0.49 | 14.44507 | 3.07342
6 | A | a | 35.45 | 71 | 24.42 | -0.42 | -0.93 | 25.92 | -0.37 | -0.51 | 14.6376 | 2.870117
6 | A | b | 35.69 | 69 | 24.48 | -0.45 | -1.01 | 26.2 | -0.35 | -0.52 | 14.7735 | 3.015
6 | A | c | 35.4 | 70 | 24.55 | -0.4 | -0.99 | 26.07 | -0.33 | -0.57 | 14.60929 | 2.921857
6 | A | d | 35.51 | 68 | 24.68 | -0.41 | -0.91 | 25.98 | -0.37 | -0.57 | 14.67157 | 3.056578
6 | B | a | 35.19 | 70 | 25.37 | -0.51 | -1.1 | 27.51 | -0.35 | -0.49 | 14.49037 | 2.898075
6 | B | b | 35.74 | 69 | 25.17 | -0.45 | -1.15 | 27.37 | -0.35 | -0.47 | 14.80181 | 3.020778
6 | B | c | 35.69 | 72 | 25.38 | -0.46 | -1.09 | 27.54 | -0.33 | -0.48 | 14.7735 | 2.841058
6 | B | d | 35.87 | 68 | 25.7 | -0.47 | -1.21 | 27.81 | -0.36 | -0.54 | 14.87542 | 3.099047